## Hoja1
d2
1 | 25.25 |  |  |  | Habilidad de Proceso Cpk
2 | 25.36
3 | 25.33 |  |  | Cpk lse = | 3.078439
4 | 25.9 |  |  | Cpk lie = | 3.068279
5 | 25.3 |  |  | Cpk = | 3.068279
6 | 25.34
7 | 25.54
8 | 25.24
9 | 25.3
10 | 25.36 | li | ls
prom | 25.392 | 23.58 | 27.21 | 25.395
sd | 0.196853
rsd | 0.7752561
6 veces SD | 1.181118
Cp = | 3.073359
|  |  | correo | inspectoressineazf@sinea.com
|  |  | clave | In$p3c70r3s
Polietileno de alta densidad = HDP

## Hoja2
linea | Turno |  | diametro_E | altura | peso | diametro_casco | diametro_banda | espesor_espejo | concavidad_convexidad | bob | angulo_aplicacion | torque_remocion_apertura | torque_rotura | pull_test | tamper_evident | proceso_fabricacion | fecha | polimero | pigmento | aditivo | polimero2 | pigmento2
ylinea06 | 1 | Flexseal | 25.6 | 15.6 | 2.392 | 30 | 26.4 | 1.3 | 0.55 | 14 | 730 | 12 | 5 | 28.48 | 12 | inyeccion | 2023-07-18 | HDP: 95 al 98,2% | 0.8 al 3.0% | 0.1 al 2% | HDP aditivada: 97 al 99,2% | 0.8 al 3.0%
ccm64-7 | 1 | csd6 | 25.9 | 15.92 | 2.497 | 30.17 | 31.12 | 1.46 | -0.22 |  | 760 | 11 | 5 | 25.69 | 12 | compresion | 2023-07-18 | HDP: 95 al 98,2% | 0.8 al 3.0 | 0.1 al 2% | HDP aditivada: 97 al 99,2% | 0.8 al 3.0%
ccm64-9 | 1 | csd6 | 25.85 | 16.2 | 2.501 | 29.85 | 31.11 | 1.38 | 0.08 |  | 750 | 10 | 5 | 27.12 | 12 | compresion | 2023-07-18 | HDP: 95 al 98,2% | 0.8 al 3.0 | 0.1 al 2% | HDP aditivada: 97 al 99,2% | 0.8 al 3.0%
clinea05 | 1 | EcoCaf | 25.8 | 15.5 | 1.841 | 29.4 | 31.15 | 0.77 | 0.16 |  | 730 | 12 | 5 | 29.82 | 12 | compresion | 2023-07-18 | HDP: 95 al 98,2% | 0.8 al 3.0% | 0.1 al 2% | olietileno de alta densidad aditivada: 97 al 99,2% | 0.8 al 3.0%
ccm64-8 | 2 | csd6 | 25.9 | 16.16 | 2.494 | 29.68 | 30.24 | 1.3 | -0.19 |  | 770 | 11 | 6 |  | 12 | compresion | 2023-07-18 | HDP: 95 al 98,2% | 0.8 al 3.0 | 0.1 al 2% | HDP aditivada: 97 al 99,2% | 0.8 al 3.0%
clinea04 | 2 | csd8 | 25.8 | 15.62 | 2.132 | 29.71 | 30.43 | 0.89 | -0.06 |  | 760 | 11 | 6 |  | 12 | compresion | 2023-07-18 | HDP: 95 al 98,2% | 0.8 al 3.0% | 0.1 al 2% | HDP aditivada: 97 al 99,2% | 0.8 al 3.0%
clinea05 | 2 | EcoCaf | 26 | 15.8 | 1.834 | 29.12 | 30.4 | 0.78 | 0.24 |  | 740 | 11 | 5 |  | 12 | compresion | 2023-07-18 | HDP: 95 al 98,2% | 0.8 al 3.0% | 0.1 al 2% | olietileno de alta densidad aditivada: 97 al 99,2% | 0.8 al 3.0%
ccm64-7 | 2 | csd6 | 26 | 15.91 | 2.499 | 30.31 | 29.84 | 1.37 | -0.4 |  | 760 | 10 | 6 |  | 12 | compresion | 2023-07-18 | HDP: 95 al 98,2% | 0.8 al 3.0 | 0.1 al 2% | HDP aditivada: 97 al 99,2% | 0.8 al 3.0%
ylinea06 | 3 | Flexseal | 25.55 | 15.66 | 2.385 | 30.04 | 26.7 | 1.26 | 0.56 | 14 | 740 | 11 | 6 | 28.62 | 12 | inyeccion | 2023-07-18 | HDP: 95 al 98,2% | 0.8 al 3.0% | 0.1 al 2% | HDP aditivada: 97 al 99,2% | 0.8 al 3.0%
clinea04 | 3 | csd8 | 25.85 | 15.68 | 2.135 | 29.74 | 30.52 | 0.86 | -0.02 |  | 860 | 11 | 5 | 25.74 | 12 | compresion | 2023-07-18 | HDP: 95 al 98,2% | 0.8 al 3.0% | 0.1 al 2% | HDP aditivada: 97 al 99,2% | 0.8 al 3.0%
ccm64-8 | 3 | csd6 | 25.8 | 16.14 | 2.498 | 29.97 | 30.6 | 1.44 | -0.1 |  | 760 | 10 | 5 | 26.21 | 12 | compresion | 2023-07-18 | HDP: 95 al 98,2% | 0.8 al 3.0 | 0.1 al 2% | HDP aditivada: 97 al 99,2% | 0.8 al 3.0%
ylinea06 | 1 | Flexseal | 25.6 | 15.7 | 2.385 | 29.98 | 26.4 | 1.27 | 0.35 | 14 | 730 | 12 | 5 | 28.56 | 12 | inyeccion | 2023-04-19 | HDP: 95 al 98,2% | 0.8 al 3.0% | 0.1 al 2% | HDP aditivada: 97 al 99,2% | 0.8 al 3.0%
ccm64-7 | 1 | csd6 | 26 | 16 | 2.499 | 29.91 | 31.28 | 1.42 | -0.16 |  | 760 | 11 | 5 | 24.88 | 12 | compresion | 2023-07-19 | HDP: 95 al 98,2% | 0.8 al 3.0 | 0.1 al 2% | HDP aditivada: 97 al 99,2% | 0.8 al 3.0%
clinea05 | 1 | EcoCaf | 25.85 | 15.8 | 1.836 | 29.35 | 31.03 | 0.77 | 0.13 |  | 730 | 12 | 5 | 29.14 | 12 | compresion | 2023-07-19 | HDP: 95 al 98,2% | 0.8 al 3.0% | 0.1 al 2% | olietileno de alta densidad aditivada: 97 al 99,2% | 0.8 al 3.0%
ylinea06 | 1 | Flexseal | 25.55 | 15.6 | 2.392 | 30.19 | 26.5 | 1.27 | 0.41 | 14 | 730 | 13 | 5 | 29.32 | 12 | inyeccion | 2023-07-20 | HDP: 95 al 98,2% | 0.8 al 3.0% | 0.1 al 2% | HDP aditivada: 97 al 99,2% | 0.8 al 3.0%
ccm64-7 | 1 | csd6 | 25.9 | 15.9 | 2.5 | 29.95 | 30.95 | 1.5 | -1.4 |  | 760 | 11 | 6 | 24.77 | 12 | compresion | 2023-07-20 | HDP: 95 al 98,2% | 0.8 al 3.0 | 0.1 al 2% | HDP aditivada: 97 al 99,2% | 0.8 al 3.0%
clinea05 | 1 | EcoCaf | 25.8 | 15.65 | 1.802 | 29.36 | 31.15 | 0.81 | 0.03 |  | 730 | 12 | 5 | 29.41 | 12 | compresion | 2023-07-20 | HDP: 95 al 98,2% | 0.8 al 3.0% | 0.1 al 2% | olietileno de alta densidad aditivada: 97 al 99,2% | 0.8 al 3.0%
clinea02 | 2 | pg |  | 19.98 | 2.884 | 29.96 | 31.09 | 1.63 | -0.13 | [6 empty] | compresion | 2023-07-20 | Resina Copolimero de polipropileno: 97.5 al 99.8%, Liner Polyliner 400L (LP400) | 0.2 al 2.5% | 150% | Resina Copolímero de polipropileno: 97.5 al 99.8% | 0.2 al 2.5%
clinea04 | 2 | csd8 | 25.9 | 15.64 | 2.448 | 29.76 | 30.32 | 0.91 | -0.06 |  | 880 | 10 | 5 | 25.9 | 24 | compresion | 2023-07-20 | HDP: 95 al 98,2% | 0.8 al 3.0% | 0.1 al 2% | HDP aditivada: 97 al 99,2% | 0.8 al 3.0%
clinea05 | 2 | EcoCaf | 25.8 | 15.77 | 1.825 | 29.2 | 30.06 | 0.77 | 0.19 |  | 730 | 11 | 6 | 24.36 | 12 | compresion | 2023-07-20 | HDP: 95 al 98,2% | 0.8 al 3.0% | 0.1 al 2% | olietileno de alta densidad aditivada: 97 al 99,2% | 0.8 al 3.0%
ccm64-7 | 2 | csd6 | 25.75 | 15.93 | 2.508 | 29.72 | 30.65 | 1.44 | -31 |  | 770 | 11 | 6 | 23.3 | 24 | compresion | 2023-07-20 | HDP: 95 al 98,2% | 0.8 al 3.0 | 0.1 al 2% | HDP aditivada: 97 al 99,2% | 0.8 al 3.0%
clinea03 | 3 | pg |  | 19.85 | 2.884 | 31.33 |  | 1.5 | -0.21 | [6 empty] | compresion | 2023-07-20 | Resina Copolimero de polipropileno: 97.5 al 99.8%, Liner Polyliner 400L (LP400) | 0.2 al 2.5% | 150% | Resina Copolímero de polipropileno: 97.5 al 99.8% | 0.2 al 2.5%
ylinea06 | 3 | Flexseal | 25.6 | 15.68 | 2.381 | 29.92 | 26.5 | 1.27 | 0.47 | 14 | 730 | 12 | 5 | 26.19 | 12 | inyeccion | 2023-07-20 | HDP: 95 al 98,2% | 0.8 al 3.0% | 0.1 al 2% | HDP aditivada: 97 al 99,2% | 0.8 al 3.0%
clinea04 | 3 | csd8 | 25.7 | 15.64 | 2.138 | 29.74 | 31.01 | 0.92 | -0.06 |  | 860 | 11 | 6 | 24.8 |  | compresion | 2023-07-20 | HDP: 95 al 98,2% | 0.8 al 3.0% | 0.1 al 2% | HDP aditivada: 97 al 99,2% | 0.8 al 3.0%
ylinea06 | 1 | Flexseal | 25.6 | 15.6 | 2.391 | 30.23 | 26.4 | 1.28 | 0.6 | 15 | 730 | 13 | 6 | 29.45 | 12 | inyeccion | 2023-07-21 | HDP: 95 al 98,2% | 0.8 al 3.0% | 0.1 al 2% | HDP aditivada: 97 al 99,2% | 0.8 al 3.0%
ccm64-7 | 1 | csd6 | 25.8 | 15.9 | 2.5 | 30.03 | 31.28 | 1.41 | -0.3 |  | 760 | 11 | 5 | 24.23 | 12 | compresion | 2023-07-21 | HDP: 95 al 98,2% | 0.8 al 3.0 | 0.1 al 2% | HDP aditivada: 97 al 99,2% | 0.8 al 3.0%
clinea05 | 1 | EcoCaf | 25.9 | 15.8 | 1.824 | 29.17 | 31.15 | 0.82 | 0.17 |  | 730 | 12 | 5 | 31.23 | 12 | compresion | 2023-07-21 | HDP: 95 al 98,2% | 0.8 al 3.0% | 0.1 al 2% | olietileno de alta densidad aditivada: 97 al 99,2% | 0.8 al 3.0%
ylinea06 | 3 | Flexseal | 25.6 | 15.67 | 2.397 | 29.95 | 26.5 | 1.29 | 0.55 | 15 | 730 | 12 | 5 |  | 12 | inyeccion | 2023-07-21 | HDP: 95 al 98,2% | 0.8 al 3.0% | 0.1 al 2% | HDP aditivada: 97 al 99,2% | 0.8 al 3.0%
clinea04 | 3 | csd8 | 25.75 | 15.6 | 2.138 | 29.75 | 31.02 | 0.92 | -0.07 |  | 860 | 11 | 6 | 22.38 | 12 | compresion | 2023-07-21 | HDP: 95 al 98,2% | 0.8 al 3.0% | 0.1 al 2% | HDP aditivada: 97 al 99,2% | 0.8 al 3.0%
ylinea06 | 1 | Flexseal | 25.6 | 15.72 | 2.391 | 30.05 | 26.4 | 1.27 | 0.5 | 14 | 730 | 12 | 5 | 28.6 | 12 | inyeccion | 2023-07-22 | HDP: 95 al 98,2% | 0.8 al 3.0% | 0.1 al 2% | HDP aditivada: 97 al 99,2% | 0.8 al 3.0%
ccm64-7 | 1 | csd6 | 26 | 15.95 | 2.507 | 29.85 | 31.15 | 1.41 | -0.3 |  | 760 | 11 | 5 | 20.92 | 12 | compresion | 2023-07-22 | HDP: 95 al 98,2% | 0.8 al 3.0 | 0.1 al 2% | HDP aditivada: 97 al 99,2% | 0.8 al 3.0%
clinea05 | 1 | EcoCaf | 25.85 | 15.73 | 1.873 | 29.4 | 30.85 | 0.8 | 0.06 |  | 730 | 10 | 5 | 30.05 | 12 | compresion | 2023-07-22 | HDP: 95 al 98,2% | 0.8 al 3.0% | 0.1 al 2% | olietileno de alta densidad aditivada: 97 al 99,2% | 0.8 al 3.0%
clinea02 | 2 | pg |  | 19.89 | 2.871 | 30.2 | 31.08 | 1.48 | -0.22 | [6 empty] | compresion | 2023-07-22 | Resina Copolimero de polipropileno: 97.5 al 99.8%, Liner Polyliner 400L (LP400) | 0.2 al 2.5% | 150% | Resina Copolímero de polipropileno: 97.5 al 99.8% | 0.2 al 2.5%
clinea08 | 2 | csd8 | 25.7 | 15.7 | 2.137 | 29.8 | 30.48 | 0.88 | 0.02 |  | 860 | 10 | 5 | 23.02 | 12 | compresion | 2023-07-22 | HDP: 95 al 98,2% | 0.8 al 3.0% | 0.1 al 2% | HDP aditivada: 97 al 99,2% | 0.8 al 3.0%
clinea05 | 2 | EcoCaf | 25.8 | 15.86 | 1.831 | 29.24 | 30.06 | 0.76 | 0.14 |  | 730 | 11 | 6 | 30.83 | 12 | compresion | 2023-07-22 | HDP: 95 al 98,2% | 0.8 al 3.0% | 0.1 al 2% | olietileno de alta densidad aditivada: 97 al 99,2% | 0.8 al 3.0%
ccm64-7 | 2 | csd6 | 25.85 | 15.98 | 2.509 | 29.88 | 30.72 | 1.4 | 0.22 |  | 760 | 10 | 5 | 21.73 | 12 | compresion | 2023-07-22 | HDP: 95 al 98,2% | 0.8 al 3.0 | 0.1 al 2% | HDP aditivada: 97 al 99,2% | 0.8 al 3.0%
clinea03 | 3 | pg |  | 19.86 | 2.879 | 31.06 |  | 1.49 | 0.19 | [6 empty] | compresion | 2023-07-22 | Resina Copolimero de polipropileno: 97.5 al 99.8%, Liner Polyliner 400L (LP400) | 0.2 al 2.5% | 150% | Resina Copolímero de polipropileno: 97.5 al 99.8% | 0.2 al 2.5%
ylinea06 | 3 | Flexseal | 25.6 | 15.69 | 2.389 | 29.97 | 26.5 | 1.28 | 0.47 | 15 | 730 | 12 | 5 |  | 12 | inyeccion | 2023-07-22 | HDP: 95 al 98,2% | 0.8 al 3.0% | 0.1 al 2% | HDP aditivada: 97 al 99,2% | 0.8 al 3.0%
ylinea04 | 3 | csd8 | 25.7 | 15.74 | 2.137 | 29.78 | 30.97 | 0.92 | 0.06 |  | 860 | 11 | 6 |  | 12 | compresion | 2023-07-22 | HDP: 95 al 98,2% | 0.8 al 3.0% | 0.1 al 2% | HDP aditivada: 97 al 99,2% | 0.8 al 3.0%
ylinea06 | 1 | Flexseal | 25.6 | 15.5 | 2.391 | 29.91 | 26.4 | 1.28 | 0.65 | 15 | 730 | 14 | 6 | 27.46 | 12 | inyeccion | 2023-07-23 | HDP: 95 al 98,2% | 0.8 al 3.0% | 0.1 al 2% | HDP aditivada: 97 al 99,2% | 0.8 al 3.0%
ccm64-7 | 1 | csd6 | 26 | 16.01 | 2.501 | 30 | 31.17 | 1.4 | -0.12 |  | 760 | 11 | 5 | 23.79 | 12 | compresion | 2023-07-23 | HDP: 95 al 98,2% | 0.8 al 3.0 | 0.1 al 2% | HDP aditivada: 97 al 99,2% | 0.8 al 3.0%
clinea05 | 1 | EcoCaf | 25.9 | 15.75 | 1.83 | 29.43 | 31.06 | 0.75 | 0.19 |  | 730 | 12 | 5 | 31.83 | 12 | compresion | 2023-07-23 | HDP: 95 al 98,2% | 0.8 al 3.0% | 0.1 al 2% | olietileno de alta densidad aditivada: 97 al 99,2% | 0.8 al 3.0%
ylinea06 | 3 | Flexseal | 25.6 | 15.67 | 2.394 | 29.89 | 26.5 | 1.28 | 0.56 | 15 | 730 | 12 | 5 |  | 12 | compresion | 2023-07-23 | HDP: 95 al 98,2% | 0.8 al 3.0% | 0.1 al 2% | HDP aditivada: 97 al 99,2% | 0.8 al 3.0%
clinea04 | 3 | csd8 | 25.7 | 15.7 | 2.137 | 29.8 | 30.98 | 0.91 | 0.07 |  | 860 | 11 | 6 |  | 12 | compresion | 2023-07-23 | HDP: 95 al 98,2% | 0.8 al 3.0% | 0.1 al 2% | HDP aditivada: 97 al 99,2% | 0.8 al 3.0%
ylinea06 | 1 | Flexseal | 25.7 | 15.77 | 2.389 | 29.75 | 30.22 | 1.27 | 0.46 | 12 | 730 | 11 | 6 | 29.15 | 12 | inyeccion | 2023-04-24 | HDP: 95 al 98,2% | 0.8 al 3.0% | 0.1 al 2% | HDP aditivada: 97 al 99,2% | 0.8 al 3.0%
ccm64-7 | 1 | csd6 | 26.1 | 15.93 | 2.5 | 29.81 | 30.49 | 1.45 | -0.3 |  | 770 | 10 | 5 | 23.05 | 12 | compresion | 2023-07-24 | HDP: 95 al 98,2% | 0.8 al 3.0 | 0.1 al 2% | HDP aditivada: 97 al 99,2% | 0.8 al 3.0%
clinea05 | 1 | EcoCaf | 25.95 | 15.75 | 1.83 | 29.01 | 29.86 | 0.75 | 0.13 |  | 730 | 11 | 5 | 29.33 | 12 | compresion | 2023-07-24 | HDP: 95 al 98,2% | 0.8 al 3.0% | 0.1 al 2% | olietileno de alta densidad aditivada: 97 al 99,2% | 0.8 al 3.0%
ccm64-7 | 1 | csd6 | 25.95 | 16.1 | 2.505 | 29.85 | 31.05 | 1.4 | -0.1 |  | 760 | 12 | 5 |  | 12 | compresion | 2023-07-17 | HDP: 95 al 98,2% | 0.8 al 3.0 | 0.1 al 2% | HDP aditivada: 97 al 99,2% | 0.8 al 3.0%
ccm64-9 | 1 | csd6 | 25.85 | 16.04 | 2.493 | 29.8 | 30.97 | 1.39 | -0.09 |  | 760 | 12 | 5 |  | 12 | compresion | 2023-07-17 | HDP: 95 al 98,2% | 0.8 al 3.0 | 0.1 al 2% | HDP aditivada: 97 al 99,2% | 0.8 al 3.0%
ccm64-8 | 2 | csd6 | 26 | 16.712 | 2.48 | 29.66 | 30.66 | 1.39 | -0.25 |  | 770 | 10 | 6 | 25.53 | 24 | compresion | 2023-07-17 | HDP: 95 al 98,2% | 0.8 al 3.0 | 0.1 al 2% | HDP aditivada: 97 al 99,2% | 0.8 al 3.0%
clinea04 | 2 | csd8 | 25.85 | 15.71 | 2.128 | 29.68 | 30.28 | 0.92 | 0.02 |  | 830 | 11 | 6 | 24.24 | 24 | compresion | 2023-07-17 | HDP: 95 al 98,2% | 0.8 al 3.0% | 0.1 al 2% | HDP aditivada: 97 al 99,2% | 0.8 al 3.0%
clinea05 | 2 | EcoCaf | 26 | 15.73 | 1.873 | 29.12 | 30.15 | 0.93 | -0.01 |  | 730 | 11 | 6 | 30.86 | 24 | compresion | 2023-07-17 | HDP: 95 al 98,2% | 0.8 al 3.0% | 0.1 al 2% | olietileno de alta densidad aditivada: 97 al 99,2% | 0.8 al 3.0%
ccm64-7 | 2 | csd6 | 26 | 16.08 | 2.5 | 29.77 | 30.58 | 1.31 | -0.12 |  | 770 | 11 | 6 | 30.14 | 24 | compresion | 2023-07-17 | HDP: 95 al 98,2% | 0.8 al 3.0 | 0.1 al 2% | HDP aditivada: 97 al 99,2% | 0.8 al 3.0%
ylinea06 | 3 | Flexseal | 25.55 | 15.68 | 2.386 | 30.06 | 26.7 | 1.25 | 0.46 |  | 740 | 11 | 5 | 30.16 | 12 | inyeccion | 2023-07-17 | HDP: 95 al 98,2% | 0.8 al 3.0% | 0.1 al 2% | HDP aditivada: 97 al 99,2% | 0.8 al 3.0%
clinea04 | 3 | csd8 | 25.7 | 15.65 | 2.133 | 29.82 | 30.48 | 0.93 | 0.08 |  | 860 | 11 | 6 | 25.07 | 12 | compresion | 2023-07-17 | HDP: 95 al 98,2% | 0.8 al 3.0% | 0.1 al 2% | HDP aditivada: 97 al 99,2% | 0.8 al 3.0%
ccm64-8 | 3 | csd6 | 25.9 | 16.12 | 2.491 | 29.98 | 30.72 | 1.38 | 0.1 |  | 760 | 10 | 5 | 25.92 | 12 | compresion | 2023-07-17 | HDP: 95 al 98,2% | 0.8 al 3.0 | 0.1 al 2% | HDP aditivada: 97 al 99,2% | 0.8 al 3.0%
ylinea06 | 1 | Flexseal | 25.6 | 15.61 | 2.391 | 29.83 | 26.5 | 1.29 | 0.43 | 15 | 730 | 12 | 5 |  | 12 | inyeccion | 2023-07-16 | HDP: 95 al 98,2% | 0.8 al 3.0% | 0.1 al 2% | HDP aditivada: 97 al 99,2% | 0.8 al 3.0%
ccm64-7 | 1 | csd6 | 25.95 | 16.07 | 2.504 | 29.87 | 30.97 | 1.39 | -0.1 |  | 760 | 12 | 5 |  | 12 | compresion | 2023-07-16 | HDP: 95 al 98,2% | 0.8 al 3.0 | 0.1 al 2% | HDP aditivada: 97 al 99,2% | 0.8 al 3.0%
ccm64-9 | 1 | csd6 | 25.85 | 16.04 | 2.503 | 29.79 | 31.02 | 1.4 | -0.09 |  | 760 | 12 | 5 |  | 12 | compresion | 2023-07-16 | HDP: 95 al 98,2% | 0.8 al 3.0 | 0.1 al 2% | HDP aditivada: 97 al 99,2% | 0.8 al 3.0%
clinea05 | 1 | EcoCaf | 25.8 | 15.82 | 1.832 | 29.18 | 30.65 | 0.75 | 0.19 |  | 730 | 11 | 6 |  | 12 | compresion | 2023-07-16 | HDP: 95 al 98,2% | 0.8 al 3.0% | 0.1 al 2% | olietileno de alta densidad aditivada: 97 al 99,2% | 0.8 al 3.0%
clinea02 | 2 | pg |  | 20.04 | 2.894 | 29.82 | 31.33 | 1.59 | 0.08 | [6 empty] | compresion | 2023-07-16 | Resina Copolimero de polipropileno: 97.5 al 99.8%, Liner Polyliner 400L (LP400) | 0.2 al 2.5% | 150% | Resina Copolímero de polipropileno: 97.5 al 99.8% | 0.2 al 2.5%
ccm64-8 | 2 | csd8 | 25.9 | 16.26 | 2.484 | 29.58 | 30.75 | 1.38 | -0.04 |  | 770 | 11 | 5 | 24.85 | 24 | compresion | 2023-07-16 | HDP: 95 al 98,2% | 0.8 al 3.0% | 0.1 al 2% | HDP aditivada: 97 al 99,2% | 0.8 al 3.0%
clinea04 | 2 | csd8 | 25.9 | 14.36 | 2.139 | 24.67 | 30.3 | 0.92 | -0.22 |  | 840 | 11 | 6 | 25.92 | 24 | compresion | 2023-07-16 | HDP: 95 al 98,2% | 0.8 al 3.0% | 0.1 al 2% | HDP aditivada: 97 al 99,2% | 0.8 al 3.0%
clinea05 | 2 | EcoCaf | 2.6 | 15.82 | 1.829 | 29.1 | 30.05 | 0.81 | 0.26 |  | 730 | 11 | 5 | 25.9 | 24 | compresion | 2023-07-16 | HDP: 95 al 98,2% | 0.8 al 3.0% | 0.1 al 2% | olietileno de alta densidad aditivada: 97 al 99,2% | 0.8 al 3.0%
ccm64-7 | 2 | csd8 | 2.6 | 15.97 | 2.507 | 29.7 | 31.04 | 1.45 | -0.28 |  | 760 | 11 | 6 | 29.65 | 24 | compresion | 2023-07-16 | HDP: 95 al 98,2% | 0.8 al 3.0% | 0.1 al 2% | HDP aditivada: 97 al 99,2% | 0.8 al 3.0%
ylinea06 | 3 | Flexseal | 25.55 | 15.7 | 2.391 | 30.04 | 26.8 | 1.3 | 0.52 |  | 740 | 11 | 6 | 30.34 | 12 | inyeccion | 2023-07-16 | HDP: 95 al 98,2% | 0.8 al 3.0% | 0.1 al 2% | HDP aditivada: 97 al 99,2% | 0.8 al 3.0%
clinea04 | 3 | csd8 | 25.7 | 15.54 | 2.139 | 29.92 | 30.58 | 0.94 | 0.12 |  | 860 | 10 | 5 | 26.02 | 12 | compresion | 2023-07-16 | HDP: 95 al 98,2% | 0.8 al 3.0% | 0.1 al 2% | HDP aditivada: 97 al 99,2% | 0.8 al 3.0%
ccm64-3 | 3 | csd6 | 25.85 | 16.12 | 2.492 | 29.86 | 30.64 | 1.38 | -0.14 |  | 760 | 10 | 5 | 25.22 | 12 | compresion | 2023-07-16 | HDP: 95 al 98,2% | 0.8 al 3.0 | 0.1 al 2% | HDP aditivada: 97 al 99,2% | 0.8 al 3.0%